## 不锈钢牌号汇总
序号 | 中国 | 中国规范号 | 中国牌号 | UNS号 | 行业通称或简称 | 通途 | 成型工艺 | 备注
1 | 中国 | GB/T 4226-2009 | 1Cr18Ni9 | S30200 | 302 | 冷加工零件、弹簧元件 | 冷拉、冷镦、冷拔 | 旧牌号1Cr18Ni9
2 | 中国 | GB/T 4226-2009 | Y1Cr18Ni9 | S30300 | 303 | 自动车床零件、螺栓螺母 | 冷拉、切削加工 | 易切削型
3 | 中国 | GB/T 4226-2009 | Y1Cr18Ni9Se | S30323 | 303Se | 自动车床零件 | 冷拉、切削加工 | 含硒易切削型
4 | 中国 | GB/T 4226-2009 | 0Cr19Ni9 | S30400 | 304 | 耐腐蚀零件、食品设备 | 冷拉、冷镦、冷拔 | 新牌号06Cr19Ni10
5 | 中国 | GB/T 4226-2009 | 00Cr19Ni10 | S30403 | 304L | 焊接零件、化工设备 | 冷拉、冷镦、冷拔 | 超低碳型
6 | 中国 | GB/T 4226-2009 | 1Cr18Ni12 | S30500 | 305 | 冷加工成型零件、弹簧 | 冷拉、冷镦 | 旧牌号1Cr18Ni12Ti
7 | 中国 | GB/T 4226-2009 | 0Cr18Ni12 | S30400 | 304 | 耐腐蚀零件 | 冷拉、冷镦 | 与0Cr19Ni9相近
8 | 中国 | GB/T 4226-2009 | 0Cr23Ni13 | S30908 | 309S | 耐热零件、炉具 | 冷拉、冷镦
9 | 中国 | GB/T 4226-2009 | 0Cr25Ni20 | S31008 | 310S | 高温零件、热处理设备 | 冷拉、冷镦 | 旧牌号1Cr25Ni20Si2
10 | 中国 | GB/T 4226-2009 | 0Cr17Ni12Mo2 | S31600 | 316 | 化工设备、海洋环境零件 | 冷拉、冷镦、冷拔 | 新牌号06Cr17Ni12Mo2
11 | 中国 | GB/T 4226-2009 | 00Cr17Ni14Mo2 | S31603 | 316L | 焊接化工设备 | 冷拉、冷镦 | 超低碳型
12 | 中国 | GB/T 4226-2009 | 0Cr18Ni11Ti | S32168 | 321 | 耐热零件、排气系统 | 冷拉、冷镦 | 钛稳定化
13 | 中国 | GB/T 4226-2009 | 0Cr18Ni11Nb | S34700 | 347 | 耐热耐腐蚀零件 | 冷拉、冷镦 | 铌稳定化
14 | 中国 | GB/T 4226-2009 | 1Cr18Ni9Ti | S32168 | 321 | 耐热零件、结构件 | 冷拉、冷镦 | 钛稳定化
15 | 中国 | GB/T 4226-2009 | 0Cr26Ni5Mo2 | S41577 | 444 | 海水环境、耐热零件 | 冷拉、冷镦 | 铁素体-奥氏体双相
16 | 中国 | GB/T 4226-2009 | 1Cr17 | S11710 | 430 | 装饰件、家电零件 | 冷拉、冷镦
17 | 中国 | GB/T 4226-2009 | Y1Cr17 | S11717 | 430F | 自动车床零件 | 冷拉、切削加工 | 易切削铁素体
18 | 中国 | GB/T 4226-2009 | 1Cr13 | S41000 | 410 | 汽轮机叶片、阀门 | 冷拉、冷镦、淬火回火 | 马氏体型
19 | 中国 | GB/T 4226-2009 | Y1Cr13 | S41600 | 416 | 自动车床零件 | 冷拉、切削加工 | 易切削马氏体
20 | 中国 | GB/T 4226-2009 | 2Cr13 | S42000 | 420 | 刀具、阀门、泵零件 | 冷拉、冷镦、淬火回火
21 | 中国 | GB/T 4226-2009 | 3Cr13 | S42000 | 420 | 刀具、模具 | 冷拉、冷镦、淬火回火
22 | 中国 | GB/T 4226-2009 | Y3Cr13 | S42040 | 420F | 自动车床零件、刀具 | 冷拉、切削加工 | 易切削马氏体
23 | 中国 | GB/T 4226-2009 | 11Cr17 | S44002 | 440A | 高硬度刀具、轴承 | 冷拉、冷镦、淬火回火 | 高碳高铬马氏体
24 | 中国 | GB/T 4356-2002 | 1Cr17Mn6Ni5N | S20100 | 201 | 装饰材料、结构件 | 冷轧、冷拔 | 节镍型奥氏体
25 | 中国 | GB/T 4356-2002 | 1Cr18Mn8Ni5N | S20200 | 202 | 装饰材料、结构件 | 冷轧、冷拔 | 节镍型奥氏体
26 | 中国 | GB/T 4356-2002 | 1Cr17Ni7 | S30100 | 301 | 弹簧、钢绞线 | 冷轧、冷拔
27 | 中国 | GB/T 4356-2002 | 1Cr18Ni9 | S30200 | 302 | 弹簧元件、丝绳原料 | 冷轧、冷拔
28 | 中国 | GB/T 4356-2002 | Y1Cr18Ni9 | S30300 | 303 | 自动车床零件 | 冷轧、冷拔 | 易切削型
29 | 中国 | GB/T 4356-2002 | 0Cr18Ni9 | S30400 | 304 | 通用耐腐蚀零件 | 冷轧、冷拔 | 新牌号06Cr19Ni10
30 | 中国 | GB/T 4356-2002 | 022Cr19Ni10 | S30403 | 304L | 焊接耐腐蚀零件 | 冷轧、冷拔 | 超低碳型
31 | 中国 | GB/T 4356-2002 | 06Cr18Ni9Cu2 | S30402 | 304Cu | 螺栓、螺母等紧固件 | 冷轧、冷拔 | 冷加工性能好
32 | 中国 | GB/T 4356-2002 | 06Cr19Ni9Cu2 | S30402 | 304Cu | 螺栓、螺母等紧固件 | 冷轧、冷拔
33 | 中国 | GB/T 4356-2002 | 06Cr18Ni9Cu3 | S30402 | 304Cu | 螺钉等紧固件 | 冷轧、冷拔 | 提高冷加工性
34 | 中国 | GB/T 4356-2002 | 06Cr19Ni10N | S30451 | 304N | 高强度结构部件 | 冷轧、冷拔 | 氮强化
35 | 中国 | GB/T 4356-2002 | 06Cr19Ni10 | S30400 | 304 | 食品设备、化工设备 | 冷轧、冷拔 | 最常用牌号
36 | 中国 | GB/T 4356-2002 | 07Cr19Ni10 | S30400 | 304 | 食品设备、化工设备 | 冷轧、冷拔 | 06Cr19Ni10变种
37 | 中国 | GB/T 4356-2002 | 06Cr23Ni13 | S30908 | 309S | 耐热零件、炉具 | 冷轧、冷拔
38 | 中国 | GB/T 4356-2002 | 06Cr25Ni20 | S31008 | 310S | 高温零件、热处理设备 | 冷轧、冷拔
39 | 中国 | GB/T 4356-2002 | 06Cr17Ni12Mo2 | S31600 | 316 | 化工设备、海洋环境 | 冷轧、冷拔 | 新牌号06Cr17Ni12Mo2
40 | 中国 | GB/T 4356-2002 | 022Cr17Ni14Mo2 | S31603 | 316L | 焊接化工设备 | 冷轧、冷拔 | 超低碳型
41 | 中国 | GB/T 4356-2002 | 06Cr19Ni10Ti | S32168 | 321 | 耐热零件、排气系统 | 冷轧、冷拔 | 钛稳定化
42 | 中国 | GB/T 4356-2002 | 06Cr18Ni11Nb | S34700 | 347 | 耐热耐腐蚀零件 | 冷轧、冷拔 | 铌稳定化
43 | 中国 | GB/T 4356-2002 | 10Cr17 | S11710 | 430 | 装饰件、家电零件 | 冷轧、冷拔
44 | 中国 | GB/T 4356-2002 | Y10Cr17 | S11717 | 430F | 自动车床零件 | 冷轧、冷拔 | 易切削铁素体
45 | 中国 | GB/T 4356-2002 | 12Cr13 | S41000 | 410 | 结构件、紧固件 | 冷轧、冷拔
46 | 中国 | GB/T 4356-2002 | 20Cr13 | S42000 | 420 | 刀具、阀门 | 冷轧、冷拔
47 | 中国 | GB/T 4356-2002 | 30Cr13 | S42000 | 420 | 刀具、模具 | 冷轧、冷拔
48 | 中国 | GB/T 4241-2006 | H0Cr21Ni10 | S30800 | ER308 | 焊接304不锈钢 | 冷轧、冷拔 | 焊丝/焊条钢芯
49 | 中国 | GB/T 4241-2006 | H00Cr21Ni10 | S30803 | ER308L | 焊接304L不锈钢 | 冷轧、冷拔 | 超低碳型
50 | 中国 | GB/T 4241-2006 | H1Cr24Ni13 | S30908 | ER309 | 焊接309不锈钢 | 冷轧、冷拔
51 | 中国 | GB/T 4241-2006 | H1Cr24Ni13Mo2 | S309MoS | ER309Mo | 焊接耐热钢 | 冷轧、冷拔
52 | 中国 | GB/T 4241-2006 | H1Cr26Ni21 | S31008 | ER310 | 焊接310S不锈钢 | 冷轧、冷拔
53 | 中国 | GB/T 4241-2006 | H0Cr26Ni21 | S31008 | ER310S | 焊接310S不锈钢(低碳) | 冷轧、冷拔 | 低碳型
54 | 中国 | GB/T 4241-2006 | H0Cr19Ni12Mo2 | S31600 | ER316 | 焊接316不锈钢 | 冷轧、冷拔
55 | 中国 | GB/T 4241-2006 | H00Cr19Ni12Mo2 | S31603 | ER316L | 焊接316L不锈钢 | 冷轧、冷拔 | 超低碳型
56 | 中国 | GB/T 4241-2006 | H00Cr19Ni12Mo2Cu2 | S31603 | ER316L-Cb | 焊接耐蚀零件 | 冷轧、冷拔 | 含铜
57 | 中国 | GB/T 4241-2006 | H0Cr20Ni14Mo3 | S31700 | ER317 | 焊接317不锈钢 | 冷轧、冷拔
58 | 中国 | GB/T 4241-2006 | H0Cr20Ni10Ti | S32168 | ER321 | 焊接321不锈钢 | 冷轧、冷拔 | 钛稳定化
59 | 中国 | GB/T 4241-2006 | H0Cr20Ni10Nb | S34700 | ER347 | 焊接347不锈钢 | 冷轧、冷拔 | 铌稳定化
60 | 中国 | GB/T 4241-2006 | H1Cr21Ni10Mn6 | S20910 | ER209 | 焊接200系列不锈钢 | 冷轧、冷拔 | 节镍型
61 | 中国 | GB/T 4241-2006 | H0Cr19Ni10 | S30400 | ER304 | 焊接304不锈钢 | 冷轧、冷拔
62 | 中国 | GB/T 4241-2006 | H00Cr19Ni10 | S30403 | ER304L | 焊接304L不锈钢 | 冷轧、冷拔 | 超低碳型
63 | 中国 | GB/T 4241-2006 | H0Cr18Ni10 | S30400 | ER304 | 焊接304不锈钢 | 冷轧、冷拔
64 | 中国 | GB/T 4241-2006 | H1Cr18Ni10 | S30400 | ER304 | 焊接304不锈钢 | 冷轧、冷拔
65 | 中国 | GB/T 4241-2006 | H0Cr23Ni13 | S30908 | ER309 | 焊接309不锈钢 | 冷轧、冷拔
66 | 中国 | GB/T 4241-2006 | H00Cr23Ni13 | S30908 | ER309L | 焊接309L不锈钢 | 冷轧、冷拔 | 超低碳型
67 | 中国 | GB/T 4241-2006 | H0Cr25Ni13 | S30908 | ER309 | 焊接耐热钢 | 冷轧、冷拔
68 | 中国 | GB/T 4241-2006 | H00Cr25Ni13 | S30908 | ER309L | 焊接耐热钢(低碳) | 冷轧、冷拔 | 超低碳型
69 | 中国 | GB/T 4241-2006 | H0Cr25Ni20 | S31008 | ER310S | 焊接310S不锈钢 | 冷轧、冷拔 | 超高温用
70 | 中国 | GB/T 4241-2006 | H00Cr25Ni20 | S31008 | ER310S | 焊接310S不锈钢(低碳) | 冷轧、冷拔 | 超低碳型
71 | 中国 | GB/T 4241-2006 | H0Cr19Ni13Mo3 | S31700 | ER317 | 焊接317不锈钢 | 冷轧、冷拔
72 | 中国 | GB/T 4241-2006 | H00Cr19Ni13Mo3 | S31703 | ER317L | 焊接317L不锈钢 | 冷轧、冷拔 | 超低碳型
73 | 中国 | GB/T 4241-2006 | H0Cr18Ni12Mo2 | S31600 | ER316 | 焊接316不锈钢 | 冷轧、冷拔
74 | 中国 | GB/T 4241-2006 | H00Cr18Ni12Mo2 | S31603 | ER316L | 焊接316L不锈钢 | 冷轧、冷拔 | 超低碳型
75 | 中国 | GB/T 4241-2006 | H0Cr17Ni13Mo2 | S31600 | ER316 | 焊接316不锈钢 | 冷轧、冷拔
76 | 中国 | GB/T 4241-2006 | H00Cr17Ni13Mo2 | S31603 | ER316L | 焊接316L不锈钢 | 冷轧、冷拔 | 超低碳型
77 | 中国 | GB/T 4241-2006 | H0Cr19Ni12 | S30400 | ER304 | 焊接304不锈钢 | 冷轧、冷拔
78 | 中国 | GB/T 4241-2006 | H00Cr19Ni12 | S30403 | ER304L | 焊接304L不锈钢 | 冷轧、冷拔 | 超低碳型
79 | 中国 | GB/T 4241-2006 | H0Cr18Ni9 | S30400 | ER304 | 焊接304不锈钢 | 冷轧、冷拔
80 | 中国 | GB/T 4241-2006 | H00Cr18Ni9 | S30403 | ER304L | 焊接304L不锈钢 | 冷轧、冷拔 | 超低碳型
81 | 中国 | GB/T 4241-2006 | H0Cr19Ni11Ti | S32168 | ER321 | 焊接321不锈钢 | 冷轧、冷拔 | 钛稳定化
82 | 中国 | GB/T 4241-2006 | H00Cr19Ni11Ti | S32168 | ER321 | 焊接321不锈钢(低碳) | 冷轧、冷拔 | 钛稳定化
83 | 中国 | GB/T 4241-2006 | H0Cr19Ni11Nb | S34700 | ER347 | 焊接347不锈钢 | 冷轧、冷拔 | 铌稳定化
84 | 中国 | GB/T 4241-2006 | H00Cr19Ni11Nb | S34700 | ER347 | 焊接347不锈钢(低碳) | 冷轧、冷拔 | 铌稳定化
85 | 中国 | GB/T 4241-2006 | H0Cr19Ni10N | S30451 | ER304N | 焊接高强度结构 | 冷轧、冷拔 | 氮强化
86 | 中国 | GB/T 4241-2006 | H00Cr19Ni10N | S30451 | ER304LN | 焊接304LN不锈钢 | 冷轧、冷拔 | 氮强化超低碳
87 | 中国 | GB/T 4241-2006 | H0Cr18Ni12Mo2Ti | S31600 | ER316Ti | 焊接316Ti不锈钢 | 冷轧、冷拔 | 钛稳定化
88 | 中国 | GB/T 4241-2006 | H0Cr17Ni12Mo2Ti | S31600 | ER316Ti | 焊接316Ti不锈钢 | 冷轧、冷拔 | 钛稳定化
89 | 中国 | GB/T 4241-2006 | H0Cr14 | S40500 | ER405 | 焊接铁素体不锈钢 | 冷轧、冷拔
90 | 中国 | GB/T 4241-2006 | H1Cr17 | S11710 | ER430 | 焊接430不锈钢 | 冷轧、冷拔
91 | 中国 | GB/T 4241-2006 | H0Cr17 | S11710 | ER430 | 焊接430不锈钢 | 冷轧、冷拔
92 | 中国 | GB/T 4241-2006 | H0Cr26 | S44400 | ER444 | 焊接铁素体不锈钢 | 冷轧、冷拔
93 | 中国 | GB/T 4241-2006 | H0Cr27 | S44626 | ER446 | 焊接铁素体不锈钢 | 冷轧、冷拔
94 | 中国 | GB/T 4241-2006 | H1Cr13 | S41000 | ER410 | 焊接410不锈钢 | 冷轧、冷拔
95 | 中国 | GB/T 4241-2006 | H1Cr5Mo | S41000 | ER410 | 焊接耐热钢 | 冷轧、冷拔 | 含钼
96 | 中国 | GB/T 4241-2006 | H2Cr13 | S42000 | ER420 | 焊接420不锈钢 | 冷轧、冷拔
97 | 中国 | GB/T 4241-2006 | H3Cr13 | S42000 | ER420 | 焊接420不锈钢 | 冷轧、冷拔
98 | 中国 | GB/T 4241-2006 | H0Cr13Ni4Mo | S17400 | ER17-4PH | 焊接沉淀硬化不锈钢 | 冷轧、冷拔 | 马氏体沉淀硬化
99 | 中国 | GB/T 4240-2009 | 12Cr18Ni9 | S30200 | 302 | 弹簧、紧固件 | 冷拉、冷拔 | 旧牌号1Cr18Ni9
100 | 中国 | GB/T 4240-2009 | 06Cr19Ni10 | S30400 | 304 | 弹簧、丝绳、紧固件 | 冷拉、冷拔 | 最常用牌号
101 | 中国 | GB/T 4240-2009 | 022Cr19Ni10 | S30403 | 304L | 焊接弹簧、丝绳 | 冷拉、冷拔 | 超低碳型
102 | 中国 | GB/T 4240-2009 | 06Cr19Ni10N | S30451 | 304N | 高强度弹簧 | 冷拉、冷拔 | 氮强化
103 | 中国 | GB/T 4240-2009 | 06Cr18Ni9Cu2 | S30402 | 304Cu | 螺栓、螺母 | 冷拉、冷拔
104 | 中国 | GB/T 4240-2009 | 06Cr19Ni9Cu2 | S30402 | 304Cu | 螺栓、螺母 | 冷拉、冷拔
105 | 中国 | GB/T 4240-2009 | 06Cr18Ni9Cu3 | S30402 | 304Cu | 螺钉等紧固件 | 冷拉、冷拔
106 | 中国 | GB/T 4240-2009 | 12Cr17Mn6Ni5N | S20100 | 201 | 弹簧、紧固件 | 冷拉、冷拔 | 节镍型
107 | 中国 | GB/T 4240-2009 | 12Cr18Mn9Ni5N | S20200 | 202 | 弹簧、紧固件 | 冷拉、冷拔 | 节镍型
108 | 中国 | GB/T 4240-2009 | 20Cr15Mn15Ni2N | S20910 | 209 | 无磁元件 | 冷拉、冷拔 | 高锰型
109 | 中国 | GB/T 4240-2009 | 1Cr17Ni7 | S30100 | 301 | 弹簧、钢带 | 冷拉、冷拔
110 | 中国 | GB/T 4240-2009 | 06Cr19Ni10Ti | S32168 | 321 | 耐热弹簧 | 冷拉、冷拔 | 钛稳定化
111 | 中国 | GB/T 4240-2009 | 06Cr18Ni11Nb | S34700 | 347 | 耐热弹簧 | 冷拉、冷拔 | 铌稳定化
112 | 中国 | GB/T 4240-2009 | 06Cr23Ni13 | S30908 | 309S | 耐热弹簧 | 冷拉、冷拔
113 | 中国 | GB/T 4240-2009 | 06Cr25Ni20 | S31008 | 310S | 高温弹簧 | 冷拉、冷拔
114 | 中国 | GB/T 4240-2009 | 06Cr17Ni12Mo2 | S31600 | 316 | 耐腐蚀弹簧 | 冷拉、冷拔
115 | 中国 | GB/T 4240-2009 | 022Cr17Ni14Mo2 | S31603 | 316L | 耐腐蚀弹簧 | 冷拉、冷拔 | 超低碳型
116 | 中国 | GB/T 4240-2009 | 06Cr19Ni13Mo3 | S31703 | 317L | 耐腐蚀弹簧 | 冷拉、冷拔
117 | 中国 | GB/T 4240-2009 | 022Cr19Ni13Mo3 | S31703 | 317L | 耐腐蚀弹簧 | 冷拉、冷拔 | 超低碳型
118 | 中国 | GB/T 4240-2009 | 06Cr16Ni8 | S38400 | 384 | 特殊用途弹簧 | 冷拉、冷拔
119 | 中国 | GB/T 4240-2009 | 1Cr16Ni35 | S33000 | 330 | 高温弹簧 | 冷拉、冷拔 | 高镍耐热
120 | 中国 | GB/T 4240-2009 | 10Cr17 | S11710 | 430 | 弹簧、紧固件 | 冷拉、冷拔
121 | 中国 | GB/T 4240-2009 | 022Cr18Ti | S11717 | 430Ti | 弹簧、紧固件 | 冷拉、冷拔 | 钛稳定化
122 | 中国 | GB/T 4240-2009 | 12Cr13 | S41000 | 410 | 弹簧、紧固件 | 冷拉、冷拔
123 | 中国 | GB/T 4240-2009 | 20Cr13 | S42000 | 420 | 弹簧、刀具 | 冷拉、冷拔
124 | 中国 | GB/T 4240-2009 | 30Cr13 | S42000 | 420 | 弹簧、刀具 | 冷拉、冷拔
125 | 中国 | GB/T 4240-2009 | 40Cr13 | S42040 | 420F | 弹簧、刀具 | 冷拉、冷拔 | 易切削型
126 | 中国 | GB/T 4240-2009 | 95Cr18 | S44002 | 440A | 高硬度弹簧、轴承 | 冷拉、冷拔 | 高碳高铬
127 | 中国 | GB/T 4240-2009 | 12Cr12Ni2 | S41400 | 414 | 弹簧、紧固件 | 冷拉、冷拔 | 马氏体-沉淀硬化
128 | 中国 | GB/T 4240-2009 | Y16Cr17Ni2Mo | S41700 | 431 | 高强度弹簧 | 冷拉、冷拔 | 新牌号Y16Cr17Ni2
129 | 中国 | GB/T 4240-2009 | 05Cr17Ni4Cu4Nb | S17400 | 630 | 高强度弹簧 | 冷拉、冷拔 | 沉淀硬化17-4PH
130 | 中国 | GB/T 4240-2009 | 07Cr17Ni7Al | S17700 | 631 | 高强度弹簧 | 冷拉、冷拔 | 沉淀硬化17-7PH
131 | 中国 | GB/T 4232-2009 | ML0Cr16Ni18 | S30400 | 304 | 冷顶锻螺栓、螺钉 | 冷拉、冷镦 | 奥氏体型软态
132 | 中国 | GB/T 4232-2009 | ML1Cr18Ni9Ti | S32168 | 321 | 冷顶锻螺栓、铆钉 | 冷拉、冷镦 | 奥氏体型钛稳定化
133 | 中国 | GB/T 4232-2009 | ML0Cr18Ni9 | S30400 | 304 | 冷顶锻螺栓、螺钉 | 冷拉、冷镦 | 奥氏体型软态
134 | 中国 | GB/T 4232-2009 | ML0Cr18Ni9Cu3 | S30402 | 304Cu | 冷顶锻螺栓、螺母 | 冷拉、冷镦 | 奥氏体型含铜
135 | 中国 | GB/T 4232-2009 | ML1Cr18Ni12 | S30500 | 305 | 冷顶锻零件 | 冷拉、冷镦 | 奥氏体型
136 | 中国 | GB/T 4232-2009 | ML0Cr18Ni12 | S30400 | 304 | 冷顶锻螺栓、螺钉 | 冷拉、冷镦 | 奥氏体型软态
137 | 中国 | GB/T 4232-2009 | ML1Cr17 | S11710 | 430 | 冷顶锻螺栓、螺母 | 冷拉、冷镦 | 铁素体型轻拉
138 | 中国 | GB/T 4232-2009 | ML1Cr13 | S41000 | 410 | 冷顶锻螺栓、螺钉 | 冷拉、冷镦 | 马氏体型
139 | 中国 | GB/T 4232-2009 | ML1Cr17Ni2 | S43100 | 431 | 冷顶锻高强度零件 | 冷拉、冷镦 | 马氏体型
140 | 中国 | GB/T 9944-2015 | 06Cr19Ni10 | S30400 | 304 | 仪表传动、拉索、吊索 | 冷拉、捻制 | 最常用丝绳材料
141 | 中国 | GB/T 9944-2015 | 06Cr17Ni12Mo2 | S31600 | 316 | 海洋环境、耐腐蚀拉索 | 冷拉、捻制 | 2015年新增牌号
142 | 中国 | GB/T 9944-2015 | 022Cr19Ni10 | S30403 | 304L | 焊接耐腐蚀丝绳 | 冷拉、捻制 | 超低碳型
143 | 中国 | GB/T 9944-2015 | 06Cr19Ni10Ti | S32168 | 321 | 耐热丝绳 | 冷拉、捻制 | 钛稳定化